## Sayfa1
CV i vs E Scan 2 |  | DPV i vs E [3]
V | µA | V | µA
-0.3999624 | 4.069805 | -0.3999624 | -20.00936
-0.3949623 | 4.141331 | -0.3980093 | -19.79716
-0.389884 | 4.02689 | -0.395978 | -19.63456
-0.3848839 | 3.907681 | -0.3940248 | -19.50582
-0.3798065 | 3.798008 | -0.3920717 | -19.37564
-0.3748064 | 3.707409 | -0.3900404 | -19.26167
-0.3697281 | 3.635883 | -0.3880873 | -19.16392
-0.364728 | 3.569126 | -0.3860559 | -19.05997
-0.3596497 | 3.502369 | -0.3841028 | -18.96078
-0.3546495 | 3.435612 | -0.3821497 | -18.86303
-0.3496494 | 3.387928 | -0.3801184 | -18.7753
-0.3445711 | 3.354549 | -0.3781652 | -18.6909
-0.339572 | 3.321171 | -0.3761339 | -18.60459
-0.3344936 | 3.292561 | -0.3741808 | -18.52353
-0.3294935 | 3.254414 | -0.3722277 | -18.44199
-0.3244152 | 3.240108 | -0.3701963 | -18.35854
-0.3194151 | 3.221035 | -0.3682432 | -18.29083
-0.3143368 | 3.192425 | -0.3662119 | -18.21549
-0.3093367 | 3.187656 | -0.3642588 | -18.140625
-0.3043375 | 3.17812 | -0.3623056 | -18.07053
-0.2992592 | 3.173351 | -0.3602743 | -18.00997
-0.2942591 | 3.168583 | -0.3583212 | -17.93224
-0.2891808 | 3.17812 | -0.3563681 | -17.87502
-0.2841806 | 3.177292 | -0.3543377 | -17.80636
-0.2791023 | 3.182664 | -0.3523846 | -17.74246
-0.2741022 | 3.179803 | -0.3503532 | -17.67809
-0.2690248 | 3.194108 | -0.3484001 | -17.61801
-0.2640247 | 3.194585 | -0.346447 | -17.55745
-0.2589464 | 3.211751 | -0.3444157 | -17.50071
-0.2539463 | 3.212705 | -0.3424625 | -17.44158
-0.2489462 | 3.227487 | -0.3404312 | -17.38293
-0.2438679 | 3.239884 | -0.3384781 | -17.32475
-0.2388678 | 3.256574 | -0.336525 | -17.27516
-0.2337894 | 3.256097 | -0.3344936 | -17.21842
-0.2287903 | 3.286614 | -0.3325405 | -17.16406
-0.223712 | 3.301873 | -0.3305092 | -17.11351
-0.2187119 | 3.325238 | -0.3285561 | -17.05725
-0.2136335 | 3.352418 | -0.3266029 | -17.00718
-0.2086334 | 3.373399 | -0.3245716 | -16.9533
-0.2035551 | 3.39581 | -0.3226185 | -16.91229
-0.198555 | 3.412499 | -0.3205872 | -16.85936
-0.1935558 | 3.438249 | -0.318634 | -16.80929
-0.1884775 | 3.473535 | -0.3166809 | -16.76065
-0.1834774 | 3.495469 | -0.3146496 | -16.71154
-0.1783991 | 3.533616 | -0.3126965 | -16.67244
-0.173399 | 3.55412 | -0.3107433 | -16.62571
-0.1683207 | 3.593221 | -0.308712 | -16.57182
-0.1633205 | 3.621831 | -0.3067589 | -16.52795
-0.1582432 | 3.660932 | -0.3047276 | -16.48647
-0.1532431 | 3.696694 | -0.3027744 | -16.44117
-0.1481647 | 3.7501 | -0.3008213 | -16.39539
-0.1431646 | 3.780141 | -0.29879 | -16.36154
-0.1381645 | 3.843083 | -0.2968369 | -16.31052
-0.1330862 | 3.89029 | -0.2948055 | -16.26522
-0.1280861 | 3.95371 | -0.2928524 | -16.22278
-0.1230078 | 3.996625 | -0.2908993 | -16.18368
-0.1180086 | 4.064336 | -0.288868 | -16.14172
-0.1129303 | 4.134908 | -0.2869148 | -16.10262
-0.1079302 | 4.215016 | -0.2848835 | -16.05016
-0.1028519 | 4.293218 | -0.2829304 | -16.0144
-0.09785175 | 4.389544 | -0.2809772 | -15.9753
-0.0927734375 | 4.503984 | -0.2789459 | -15.94049
-0.08777332 | 4.605551 | -0.2769928 | -15.89853
-0.08277416 | 4.729052 | -0.2750397 | -15.85037
-0.07769585 | 4.876394 | -0.2730083 | -15.82796
-0.07269573 | 5.053301 | -0.2710552 | -15.77884
-0.06761742 | 5.238314 | -0.2690248 | -15.74403
-0.0626173 | 5.446692 | -0.2670717 | -15.70302
-0.05753899 | 5.700374 | -0.2651186 | -15.66249
-0.05253887 | 5.986476 | -0.2630873 | -15.63102
-0.04746151 | 6.293559 | -0.2611341 | -15.58953
-0.0424614 | 6.652617 | -0.2591028 | -15.55186
-0.03738308 | 7.065563 | -0.2571497 | -15.51181
-0.03238297 | 7.546692 | -0.2551966 | -15.47605
-0.02738285 | 8.100777 | -0.2531652 | -15.44267
-0.02230453 | 8.712087 | -0.2512121 | -15.40929
-0.01730442 | 9.432592 | -0.2491808 | -15.36733
-0.0122261 | 10.22796 | -0.2472277 | -15.33252
-0.007226944 | 11.10868 | -0.2452745 | -15.29437
-0.002148628 | 12.07476 | -0.2432432 | -15.25908
0.002851486 | 13.20534 | -0.2412901 | -15.22428
0.007929802 | 14.41699 | -0.2392588 | -15.19042
0.01292992 | 15.76168 | -0.2373056 | -15.15752
0.01793003 | 17.19172 | -0.2353525 | -15.11842
0.02300835 | 18.78865 | -0.2333212 | -15.08552
0.02800751 | 20.41133 | -0.2313681 | -15.05071
0.03308582 | 22.1146 | -0.2294149 | -15.01494
0.0380859375 | 23.83265 | -0.2273836 | -14.9787
0.04316425 | 25.67468 | -0.2254305 | -14.94342
0.04816437 | 27.35697 | -0.2233992 | -14.91529
0.05324268 | 29.07073 | -0.221446 | -14.8738
0.0582428 | 30.6791 | -0.2194929 | -14.8409
0.06332016 | 32.22406 | -0.2174616 | -14.81086
0.06832027 | 33.59402 | -0.2155085 | -14.77462
0.07332039 | 34.68074 | -0.2134771 | -14.74648
0.0783987 | 35.53142 | -0.211524 | -14.70929
0.08339882 | 36.21425 | -0.2095709 | -14.67877
0.08847713 | 36.55663 | -0.2075396 | -14.64301
0.09347725 | 36.6477 | -0.2055864 | -14.61011
0.09855556 | 36.43408 | -0.2035551 | -14.57578
0.1035547 | 35.96772 | -0.201602 | -14.54097
0.108633 | 35.22862 | -0.1996489 | -14.50759
0.1136332 | 34.20009 | -0.1976175 | -14.47373
0.1187115 | 33.06091 | -0.1956644 | -14.43511
0.1237116 | 31.73101 | -0.1936331 | -14.40745
0.1287117 | 30.30526 | -0.19168 | -14.37407
0.13379 | 28.75649 | -0.1897268 | -14.34355
0.1387892 | 27.1834 | -0.1876965 | -14.30874
0.1438675 | 25.58026 | -0.1857424 | -14.27632
0.1488676 | 24.00479 | -0.1837893 | -14.24628
0.1539459 | 22.42216 | -0.1817589 | -14.21147
0.158946 | 20.93442 | -0.1798058 | -14.17237
0.1640244 | 19.48674 | -0.1777744 | -14.13947
0.1690245 | 18.15207 | -0.1758213 | -14.10847
0.1741018 | 16.86079 | -0.1738682 | -14.07891
0.1791019 | 15.64628 | -0.1718369 | -14.04171
0.1841021 | 14.53954 | -0.1698837 | -14.01167
0.1891804 | 13.54533 | -0.1678524 | -13.97067
0.1941805 | 12.59594 | -0.1658993 | -13.94635
0.1992588 | 11.76385 | -0.1639462 | -13.90534
0.2042589 | 10.96897 | -0.1619148 | -13.87816
0.2093372 | 10.28089 | -0.1599617 | -13.8424
0.2143364 | 9.620466 | -0.1579304 | -13.81045
0.2194147 | 9.044919 | -0.1559772 | -13.77898
0.2244148 | 8.492265 | -0.1540241 | -13.7518
0.2294931 | 8.005886 | -0.1519928 | -13.7146
0.2344933 | 7.542877 | -0.1500397 | -13.68075
0.2394934 | 7.151871 | -0.1480865 | -13.63545
0.2445717 | 6.77278 | -0.1460552 | -13.61399
0.2495708 | 6.444716 | -0.1441021 | -13.58014
0.2546492 | 6.114745 | -0.1420708 | -13.5458
0.2596493 | 5.843902 | -0.1401176 | -13.51004
0.2647276 | 5.559702 | -0.1381645 | -13.47809
0.2697277 | 5.32176 | -0.1361332 | -13.44185
0.274806 | 5.087633 | -0.1341801 | -13.40991
0.2798061 | 4.896421 | -0.1321487 | -13.37033
0.2848835 | 4.692335 | -0.1301956 | -13.3441
0.2898836 | 4.512568 | -0.1282425 | -13.30786
0.2948837 | 4.3471 | -0.1262112 | -13.26972
0.299962 | 4.185452 | -0.124258 | -13.23681
0.3049622 | 4.037633 | -0.1222267 | -13.20725
0.3100405 | 3.895535 | -0.1202736 | -13.1629
0.3150406 | 3.766313 | -0.1183205 | -13.13334
0.3201189 | 3.644719 | -0.1162891 | -13.0928
0.3251181 | 3.524079 | -0.114336 | -13.06562
0.3301964 | 3.416314 | -0.1123046875 | -13.02795
0.3351965 | 3.319993 | -0.1103515625 | -12.99028
0.3401966 | 3.22701 | -0.1083984375 | -12.9488
0.3452749 | 3.125443 | -0.1063671 | -12.91304
0.350275 | 3.043423 | -0.104414 | -12.87918
0.3553534 | 2.967606 | -0.1024609 | -12.84533
0.3603525 | 2.891312 | -0.1004305 | -12.79907
0.3654308 | 2.816925 | -0.09847736 | -12.76855
0.3704309 | 2.749214 | -0.09644604 | -12.72373
0.3755093 | 2.68055 | -0.09449291 | -12.68845
0.3805094 | 2.625713 | -0.09253979 | -12.66079
0.3855877 | 2.563725 | -0.09050846 | -12.61358
0.3905878 | 2.499352 | -0.08855534 | -12.5783
0.3955879 | 2.460728 | -0.08652401 | -12.53681
0.4006653 | 2.409706 | -0.08457088 | -12.49819
0.4056654 | 2.35487 | -0.08261776 | -12.4548
0.4107437 | 2.309093 | -0.08058643 | -12.4114
0.4157438 | 2.275238 | -0.07863331 | -12.37135
0.4208221 | 2.227554 | -0.07660198 | -12.33177
0.4258223 | 2.194176 | -0.07464886 | -12.28743
0.4309006 | 2.151737 | -0.07269573 | -12.24928
0.4358997 | 2.115021 | -0.07066441 | -12.20398
0.4409781 | 2.082119 | -0.06871128 | -12.1582
0.4459782 | 2.052555 | -0.06667995 | -12.11815
0.4509783 | 2.022991 | -0.06472683 | -12.06951
0.4560566 | 2.004871 | -0.0627737 | -12.0266
0.4610567 | 1.964817 | -0.06074238 | -11.97319
0.466135 | 1.946697 | -0.05878925 | -11.92932
0.4711342 | 1.928577 | -0.05683613 | -11.88402
0.4762125 | 1.901398 | -0.0548048 | -11.83061
0.4812126 | 1.883755 | -0.05285168 | -11.77577
0.4862909 | 1.860862 | -0.05082035 | -11.72618
0.491291 | 1.845603 | -0.04886723 | -11.6723
0.4963694 | 1.828914 | -0.0469141 | -11.6208
0.5013695 | 1.813178 | -0.04488277 | -11.56168
0.5063696 | 1.797442 | -0.04292965 | -11.50064
0.511447 | 1.79029 | -0.04089832 | -11.44199
0.5164471 | 1.768832 | -0.0389452 | -11.38715
0.5215254 | 1.760726 | -0.03699207 | -11.32373
0.5265255 | 1.75405 | -0.03496075 | -11.26222
0.5316038 | 1.74356 | -0.03300762 | -11.1988
0.5366039 | 1.74499 | -0.0309763 | -11.12442
0.5416822 | 1.741652 | -0.02902317 | -11.05861
0.5466814 | 1.734977 | -0.02707005 | -10.98232
0.5517597 | 1.726871 | -0.02503872 | -10.91079
0.5567598 | 1.735454 | -0.02308559 | -10.83545
0.5617599 | 1.732116 | -0.02113247 | -10.74295
0.5668383 | 1.733546 | -0.01910114 | -10.67333
0.5718384 | 1.737838 | -0.01714802 | -10.58606
0.5769167 | 1.740222 | -0.01511765 | -10.49642
0.5819159 | 1.741652 | -0.01316452 | -10.40486
0.5869942 | 1.753573 | -0.0112114 | -10.30044
0.5919943 | 1.757865 | -0.009180069 | -10.21127
0.5970726 | 1.769786 | -0.007226944 | -10.10493
0.6020727 | 1.778369 | -0.005195618 | -9.99526
0.607151 | 1.785045 | -0.003242493 | -9.884634
0.6121511 | 1.794105 | -0.001289368 | -9.751596
0.6171513 | 1.809363 | 0.0007419586 | -9.647169
0.6222286 | 1.822238 | 0.002695084 | -9.521761
0.6272287 | 1.834159 | 0.00472641 | -9.383478
0.6323071 | 1.849418 | 0.006679535 | -9.255681
0.6373072 | 1.876602 | 0.00863266 | -9.10357
0.6423855 | 1.885662 | 0.01066399 | -8.949552
0.6473856 | 1.90855 | 0.01261711 | -8.798871
0.6524639 | 1.936684 | 0.0146484375 | -8.631978
0.6574631 | 1.941452 | 0.0166015625 | -8.458409
0.6624632 | 1.967678 | 0.0185546875 | -8.266721
0.6675415 | 1.985798 | 0.02058601 | -8.074074
0.6725416 | 2.012978 | 0.02253914 | -7.880001
0.6776199 | 2.043018 | 0.02449226 | -7.679253
0.68262 | 2.064476 | 0.02652359 | -7.444172
0.6876984 | 2.094517 | 0.02847672 | -7.217674
0.6926975 | 2.121696 | 0.03050804 | -6.98164
0.6977758 | 2.157936 | 0.03246117 | -6.723666
0.702776 | 2.1875 | 0.03441429 | -6.464267
0.7078543 | 2.228031 | 0.03644562 | -6.17435
0.7128544 | 2.26284 | 0.03839874 | -5.888724
0.7178545 | 2.313385 | 0.04043007 | -5.598803
0.7229328 | 2.350578 | 0.04238319 | -5.260725
0.7279329 | 2.390156 | 0.04433632 | -4.95698
0.7330103 | 2.430687 | 0.04636765 | -4.598875
0.7380104 | 2.485046 | 0.04832077 | -4.240766
0.7430887 | 2.527962 | 0.0503521 | -3.873124
0.7480888 | 2.579937 | 0.05230522 | -3.457799
0.7531672 | 2.637157 | 0.05425835 | -3.081093
0.7581673 | 2.704868 | 0.05628967 | -2.643833
0.7632456 | 2.75732 | 0.0582428 | -2.189407
0.7682447 | 2.824554 | 0.06027412 | -1.758819
0.7732449 | 2.88559 | 0.06222725 | -1.270537
0.7783232 | 2.955208 | 0.06418037 | -0.7865477
0.7833233 | 3.020535 | 0.0662117 | -0.2582073
0.7884016 | 3.099213 | 0.06816483 | 0.2634296
0.7934017 | 3.178849 | 0.07011795 | 0.7845669
0.79848 | 3.262773 | 0.07214832 | 1.35582
|  | 0.07410145 | 1.954873
|  | 0.07613277 | 2.545056
|  | 0.0780859 | 3.122842
|  | 0.08003902 | 3.726521
|  | 0.08207035 | 4.372208
|  | 0.08402348 | 5.036874
|  | 0.0860548 | 5.685115
|  | 0.08800793 | 6.340289
|  | 0.08996105 | 7.042675
|  | 0.09199238 | 7.716446
|  | 0.0939455 | 8.389268
|  | 0.09597683 | 9.145532
|  | 0.09792995 | 9.801664
|  | 0.09988308 | 10.56222
|  | 0.1019144 | 11.22598
|  | 0.1038675 | 11.96651
|  | 0.1058207 | 12.72182
|  | 0.107852 | 13.40943
|  | 0.1098051 | 14.10084
|  | 0.1118364 | 14.81467
|  | 0.1137896 | 15.51753
|  | 0.1157427 | 16.32673
|  | 0.117774 | 16.87557
|  | 0.1197271 | 17.55888
|  | 0.1217585 | 18.1883
|  | 0.1237116 | 18.86018
|  | 0.1256647 | 19.50391
|  | 0.127696 | 20.08231
|  | 0.1296492 | 20.65261
|  | 0.1316805 | 21.26774
|  | 0.1336336 | 21.77176
|  | 0.1355867 | 22.35445
|  | 0.1376181 | 22.8208
|  | 0.1395712 | 23.32338
|  | 0.1416025 | 23.74443
|  | 0.1435556 | 24.19982
|  | 0.1455088 | 24.62802
|  | 0.1475401 | 25.05765
|  | 0.1494932 | 25.36998
|  | 0.1514463 | 25.71616
|  | 0.1534767 | 26.05281
|  | 0.1554298 | 26.38327
|  | 0.1574612 | 26.6131
|  | 0.1594143 | 26.86487
|  | 0.1613674 | 27.05322
|  | 0.1633987 | 27.30976
|  | 0.1653519 | 27.45996
|  | 0.1673832 | 27.62733
|  | 0.1693363 | 27.77897
|  | 0.1712894 | 27.89722
|  | 0.1733208 | 27.99831
|  | 0.1752739 | 28.09893
|  | 0.1773052 | 28.13898
|  | 0.1792583 | 28.24722
|  | 0.1812115 | 28.2291
|  | 0.1832428 | 28.28156
|  | 0.1851959 | 28.2744
|  | 0.1872272 | 28.28442
|  | 0.1891804 | 28.26582
|  | 0.1911335 | 28.2291
|  | 0.1931648 | 28.19239
|  | 0.195118 | 28.16235
|  | 0.1970711 | 28.05649
|  | 0.1991024 | 28.00356
|  | 0.2010555 | 27.91439
|  | 0.2030869 | 27.83571
|  | 0.20504 | 27.72604
|  | 0.2069931 | 27.62733
|  | 0.2090244 | 27.50813
|  | 0.2109776 | 27.41514
|  | 0.2130089 | 27.27257
|  | 0.214962 | 27.14096
|  | 0.2169151 | 27.00268
|  | 0.2189465 | 26.8849
|  | 0.2208996 | 26.72373
|  | 0.2229309 | 26.58926
|  | 0.224884 | 26.42618
|  | 0.2268372 | 26.29124
|  | 0.2288685 | 26.12004
|  | 0.2308216 | 25.97365
|  | 0.2327747 | 25.82583
|  | 0.2348061 | 25.65322
|  | 0.2367592 | 25.47965
|  | 0.2387896 | 25.30799
|  | 0.2407427 | 25.14491
|  | 0.2426958 | 25.00138
|  | 0.2447271 | 24.80493
|  | 0.2466803 | 24.64185
|  | 0.2487116 | 24.46637
|  | 0.2506647 | 24.30997
|  | 0.2526178 | 24.14212
|  | 0.2546492 | 23.96712
|  | 0.2566023 | 23.79069
|  | 0.2586336 | 23.63714
|  | 0.2605867 | 23.45404
|  | 0.2625399 | 23.29573
|  | 0.2645712 | 23.12025
|  | 0.2665243 | 22.96146
|  | 0.2685556 | 22.7898
|  | 0.2705088 | 22.6334
|  | 0.2724619 | 22.46841
|  | 0.2744932 | 22.30581
|  | 0.2764463 | 22.13129
|  | 0.2783995 | 21.96487
|  | 0.2804308 | 21.79798
|  | 0.2823839 | 21.64539
|  | 0.2844152 | 21.48661
|  | 0.2863684 | 21.32782
|  | 0.2883215 | 21.17332
|  | 0.2903528 | 21.02263
|  | 0.2923059 | 20.86862
|  | 0.2943373 | 20.71889
|  | 0.2962904 | 20.56869
|  | 0.2982435 | 20.41514
|  | 0.3002748 | 20.27114
|  | 0.302228 | 20.12189
|  | 0.3042593 | 19.97645
|  | 0.3062124 | 19.83865
|  | 0.3081656 | 19.68892
|  | 0.3101969 | 19.55493
|  | 0.31215 | 19.40902
|  | 0.3141813 | 19.27073
|  | 0.3161345 | 19.13674
|  | 0.3180876 | 18.9894
|  | 0.3201189 | 18.86256
|  | 0.322072 | 18.72856
|  | 0.3240252 | 18.59219
|  | 0.3260555 | 18.46725
|  | 0.3280087 | 18.33422
|  | 0.33004 | 18.20642
|  | 0.3319931 | 18.08388
|  | 0.3339462 | 17.95084
|  | 0.3359776 | 17.82972
|  | 0.3379307 | 17.70765
|  | 0.339962 | 17.5894
|  | 0.3419151 | 17.4659
|  | 0.3438683 | 17.34764
|  | 0.3458996 | 17.23368
|  | 0.3478527 | 17.11781
|  | 0.349884 | 17.00241
|  | 0.3518372 | 16.88272
|  | 0.3537903 | 16.77448
|  | 0.3558216 | 16.66051
|  | 0.3577747 | 16.55323
|  | 0.3597279 | 16.44641
|  | 0.3617592 | 16.33579
|  | 0.3637123 | 16.22993
|  | 0.3657436 | 16.11978
|  | 0.3676968 | 16.01869
|  | 0.3696499 | 15.92428
|  | 0.3716812 | 15.80841
|  | 0.3736343 | 15.71065
|  | 0.3756657 | 15.61385
|  | 0.3776188 | 15.51085
|  | 0.3795719 | 15.42026
|  | 0.3816032 | 15.31631
|  | 0.3835564 | 15.22094
|  | 0.3855877 | 15.13272
|  | 0.3875408 | 15.03449
|  | 0.3894939 | 14.94199
|  | 0.3915253 | 14.85044
|  | 0.3934784 | 14.75745
|  | 0.3955097 | 14.67019
|  | 0.3974628 | 14.57768
|  | 0.399416 | 14.4909
|  | 0.4014473 | 14.40602
|  | 0.4034004 | 14.32066
|  | 0.4053535 | 14.2315
|  | 0.4073849 | 14.14185
|  | 0.409338 | 14.06794
|  | 0.4113684 | 13.97925
|  | 0.4133215 | 13.90296
|  | 0.4152746 | 13.81665
|  | 0.4173059 | 13.74178
|  | 0.4192591 | 13.66168
|  | 0.4212904 | 13.58157
|  | 0.4232435 | 13.50766
|  | 0.4251966 | 13.43232
|  | 0.427228 | 13.35412
|  | 0.4291811 | 13.27734
|  | 0.4312124 | 13.20296
|  | 0.4331656 | 13.13191
|  | 0.4351187 | 13.05037
|  | 0.43715 | 12.98552
|  | 0.4391031 | 12.91351
|  | 0.4411345 | 12.84819
|  | 0.4430876 | 12.77714
|  | 0.4450407 | 12.70514
|  | 0.447072 | 12.63933
|  | 0.4490252 | 12.57305
|  | 0.4509783 | 12.50439
|  | 0.4530096 | 12.43477
|  | 0.4549627 | 12.37183
|  | 0.4569941 | 12.30793
|  | 0.4589472 | 12.24165
|  | 0.4609003 | 12.17871
|  | 0.4629316 | 12.11576
|  | 0.4648848 | 12.05807
|  | 0.4669161 | 11.99512
|  | 0.4688692 | 11.92884
|  | 0.4708223 | 11.87257
|  | 0.4728537 | 11.81201
|  | 0.4748068 | 11.75622
|  | 0.4768381 | 11.69662
|  | 0.4787912 | 11.63272
|  | 0.4807444 | 11.57741
|  | 0.4827757 | 11.52162
|  | 0.4847288 | 11.46488
|  | 0.4866819 | 11.41433
|  | 0.4887133 | 11.35759
|  | 0.4906664 | 11.30418
|  | 0.4926968 | 11.24267
|  | 0.4946499 | 11.19356
|  | 0.496603 | 11.1411
|  | 0.4986343 | 11.08961
|  | 0.5005875 | 11.03763
|  | 0.5026188 | 10.98089
|  | 0.5045719 | 10.92939
|  | 0.506525 | 10.88552
|  | 0.5085564 | 10.82973
|  | 0.5105095 | 10.78729
|  | 0.5125408 | 10.73102
|  | 0.5144939 | 10.6862
|  | 0.5164471 | 10.63661
|  | 0.5184784 | 10.58558
|  | 0.5204315 | 10.54219
|  | 0.5224628 | 10.49737
|  | 0.524416 | 10.45445
|  | 0.5263691 | 10.4082
|  | 0.5284004 | 10.36052
|  | 0.5303535 | 10.31474
|  | 0.5323067 | 10.27135
|  | 0.534338 | 10.22891
|  | 0.5362911 | 10.18981
|  | 0.5383224 | 10.14546
|  | 0.5402756 | 10.10159
|  | 0.5422287 | 10.06059
|  | 0.54426 | 10.02053
|  | 0.5462132 | 9.978094
|  | 0.5482445 | 9.934225
|  | 0.5501976 | 9.89274
|  | 0.5521507 | 9.851255
|  | 0.5541821 | 9.81883
|  | 0.5561352 | 9.777346
|  | 0.5581665 | 9.742537
|  | 0.5601196 | 9.702482
|  | 0.5620728 | 9.662905
|  | 0.5641041 | 9.624281
|  | 0.5660572 | 9.591856
|  | 0.5680885 | 9.549894
|  | 0.5700417 | 9.517469
|  | 0.5719948 | 9.478846
|  | 0.5740261 | 9.448328
|  | 0.5759792 | 9.410181
|  | 0.5779324 | 9.383478
|  | 0.5799627 | 9.34628
|  | 0.5819159 | 9.309087
|  | 0.5839472 | 9.278569
|  | 0.5859003 | 9.246144
|  | 0.5878534 | 9.210858
|  | 0.5898848 | 9.184155
|  | 0.5918379 | 9.148393
|  | 0.5938692 | 9.113107
|  | 0.5958223 | 9.086404
|  | 0.5977755 | 9.05684
|  | 0.5998068 | 9.026799
|  | 0.6017599 | 9.000573
|  | 0.6037912 | 8.970532
|  | 0.6057444 | 8.941922
|  | 0.6076975 | 8.912835
|  | 0.6097288 | 8.888993
|  | 0.6116819 | 8.856091
|  | 0.6136351 | 8.832726
|  | 0.6156664 | 8.80507
|  | 0.6176195 | 8.782659
|  | 0.6196508 | 8.747849
|  | 0.621604 | 8.73116
|  | 0.6235571 | 8.706841
|  | 0.6255884 | 8.675847
|  | 0.6275415 | 8.650575
|  | 0.6295729 | 8.626256
|  | 0.631526 | 8.606706
|  | 0.6334791 | 8.586202
|  | 0.6355104 | 8.5533
|  | 0.6374636 | 8.535657
|  | 0.6394949 | 8.514199
|  | 0.641448 | 8.497987
|  | 0.6434011 | 8.472714
|  | 0.6454325 | 8.456502
|  | 0.6473856 | 8.430276
|  | 0.6494169 | 8.406911
|  | 0.65137 | 8.390222
|  | 0.6533232 | 8.370671
|  | 0.6553545 | 8.348737
|  | 0.6573076 | 8.333001
|  | 0.6592607 | 8.314881
|  | 0.6612921 | 8.295808
|  | 0.6632452 | 8.287702
|  | 0.6652756 | 8.26529
|  | 0.6672287 | 8.246217
|  | 0.6691818 | 8.228097
|  | 0.6712132 | 8.214746
|  | 0.6731663 | 8.202825
|  | 0.6751976 | 8.182321
|  | 0.6771507 | 8.169923
|  | 0.6791039 | 8.15371
|  | 0.6811352 | 8.14322
|  | 0.6830883 | 8.126054
|  | 0.6851196 | 8.109837
|  | 0.6870728 | 8.097439
|  | 0.6890259 | 8.085518
|  | 0.6910572 | 8.080273
|  | 0.6930103 | 8.065968
|  | 0.6950417 | 8.052139
|  | 0.6969948 | 8.047848
|  | 0.6989479 | 8.032112
|  | 0.7009792 | 8.026867
|  | 0.7029324 | 8.013515
|  | 0.7048855 | 8.007317
|  | 0.7069168 | 7.99921
|  | 0.7088699 | 7.986336
|  | 0.7109013 | 7.981091
|  | 0.7128544 | 7.974415
|  | 0.7148075 | 7.965355
|  | 0.7168388 | 7.957249
|  | 0.718792 | 7.951527
|  | 0.7208233 | 7.946281
|  | 0.7227764 | 7.94199
|  | 0.7247295 | 7.931023
|  | 0.7267609 | 7.929592
|  | 0.728714 | 7.927685
|  | 0.7307453 | 7.919102
|  | 0.7326984 | 7.912903
|  | 0.7346516 | 7.911472
|  | 0.7366829 | 7.910519
|  | 0.738636 | 7.908611
|  | 0.7405891 | 7.907181
|  | 0.7426205 | 7.90432
|  | 0.7445736 | 7.905273
|  | 0.746604 | 7.905631
|  | 0.7485571 | 7.907658
|  | 0.7505112 | 7.905273
|  | 0.7525415 | 7.900982
|  | 0.7544947 | 7.903843
|  | 0.756526 | 7.905273
|  | 0.7584791 | 7.903366
|  | 0.7604322 | 7.908134
|  | 0.7624636 | 7.912903
|  | 0.7644167 | 7.910995
|  | 0.766448 | 7.919579
|  | 0.7684011 | 7.921963
|  | 0.7703543 | 7.929115
|  | 0.7723856 | 7.929592
|  | 0.7743387 | 7.93293
|  | 0.77637 | 7.94199
|  | 0.7783232 | 7.946281
|  | 0.7802763 | 7.953911
|  | 0.7823076 | 7.958202
|  | 0.7842607 | 7.967262
|  | 0.7862139 | 7.975368
|  | 0.7882452 | 7.980137
|  | 0.7901983 | 7.996349
|  | 0.7922297 | 8.006363
|  | 0.7941828 | 8.01733
|  | 0.7961359 | 8.0159
|  | 0.7981672 | 8.034973
|  | 0.8001204 | 8.045464
|  | 0.7981672 | 7.818489
|  | 0.7961359 | 7.656364
|  | 0.7941828 | 7.516651
|  | 0.7922297 | 7.392197
|  | 0.7901983 | 7.274418
|  | 0.7882452 | 7.167606
|  | 0.7862139 | 7.073669
|  | 0.7842607 | 6.983547
|  | 0.7823076 | 6.898193
|  | 0.7802763 | 6.820941
|  | 0.7783232 | 6.73368
|  | 0.77637 | 6.660724
|  | 0.7743387 | 6.587768
|  | 0.7723856 | 6.517673
|  | 0.7703543 | 6.452823
|  | 0.7684011 | 6.395125
|  | 0.766448 | 6.331229
|  | 0.7644167 | 6.27687
|  | 0.7624636 | 6.216311
|  | 0.7604322 | 6.168151
|  | 0.7584791 | 6.11093
|  | 0.756526 | 6.059909
|  | 0.7544947 | 6.009841
|  | 0.7525415 | 5.963111
|  | 0.7505112 | 5.915427
|  | 0.7485571 | 5.869651
|  | 0.746604 | 5.826259
|  | 0.7445736 | 5.780959
|  | 0.7426205 | 5.73709
|  | 0.7405891 | 5.701804
|  | 0.738636 | 5.660319
|  | 0.7366829 | 5.618353
|  | 0.7346516 | 5.584021
|  | 0.7326984 | 5.551119
|  | 0.7307453 | 5.514879
|  | 0.728714 | 5.473871
|  | 0.7267609 | 5.436678
|  | 0.7247295 | 5.400915
|  | 0.7227764 | 5.37612
|  | 0.7208233 | 5.341787
|  | 0.718792 | 5.307455
|  | 0.7168388 | 5.276461
|  | 0.7148075 | 5.243559
|  | 0.7128544 | 5.215425
|  | 0.7109013 | 5.189676
|  | 0.7088699 | 5.156775
|  | 0.7069168 | 5.132933
|  | 0.7048855 | 5.0986
|  | 0.7029324 | 5.071421
|  | 0.7009792 | 5.047579
|  | 0.6989479 | 5.016584
|  | 0.6969948 | 4.992266
|  | 0.6950417 | 4.96604
|  | 0.6930103 | 4.942198
|  | 0.6910572 | 4.915495
|  | 0.6890259 | 4.888792
|  | 0.6870728 | 4.870195
|  | 0.6851196 | 4.840631
|  | 0.6830883 | 4.81822
|  | 0.6811352 | 4.794855
|  | 0.6791039 | 4.768152
|  | 0.6771507 | 4.743834
|  | 0.6751976 | 4.727144
|  | 0.6731663 | 4.699965
|  | 0.6712132 | 4.678984
|  | 0.6691818 | 4.664202
|  | 0.6672287 | 4.64179
|  | 0.6652756 | 4.62081
|  | 0.6632452 | 4.595537
|  | 0.6612921 | 4.577417
|  | 0.6592607 | 4.556437
|  | 0.6573076 | 4.53927
|  | 0.6553545 | 4.51829
|  | 0.6533232 | 4.501123
|  | 0.65137 | 4.487295
|  | 0.6494169 | 4.474897
|  | 0.6473856 | 4.471083
|  | 0.6454325 | 4.465361
|  | 0.6434011 | 4.455347
|  | 0.641448 | 4.434366
|  | 0.6394949 | 4.414816
|  | 0.6374636 | 4.396696
|  | 0.6355104 | 4.37953
|  | 0.6334791 | 4.360452
|  | 0.631526 | 4.342332
|  | 0.6295729 | 4.31849
|  | 0.6275415 | 4.299417
|  | 0.6255884 | 4.278913
|  | 0.6235571 | 4.260793
|  | 0.621604 | 4.239335
|  | 0.6196508 | 4.222646
|  | 0.6176195 | 4.202142
|  | 0.6156664 | 4.189744
|  | 0.6136351 | 4.167333
|  | 0.6116819 | 4.148259
|  | 0.6097288 | 4.130139
|  | 0.6076975 | 4.114404
|  | 0.6057444 | 4.099145
|  | 0.6037912 | 4.079595
|  | 0.6017599 | 4.066243
|  | 0.5998068 | 4.041924
|  | 0.5977755 | 4.032865
|  | 0.5958223 | 4.01093
|  | 0.5938692 | 3.997579
|  | 0.5918379 | 3.980889
|  | 0.5898848 | 3.968015
|  | 0.5878534 | 3.94608
|  | 0.5859003 | 3.933682
|  | 0.5839472 | 3.9189
|  | 0.5819159 | 3.905549
|  | 0.5799627 | 3.88886
|  | 0.5779324 | 3.8798
|  | 0.5759792 | 3.862157
|  | 0.5740261 | 3.850236
|  | 0.5719948 | 3.836884
|  | 0.5700417 | 3.82544
|  | 0.5680885 | 3.80589
|  | 0.5660572 | 3.797307
|  | 0.5641041 | 3.782048
|  | 0.5620728 | 3.766313
|  | 0.5601196 | 3.747716
|  | 0.5581665 | 3.73961
|  | 0.5561352 | 3.723874
|  | 0.5541821 | 3.713861
|  | 0.5521507 | 3.70194
|  | 0.5501976 | 3.689542
|  | 0.5482445 | 3.677621
|  | 0.5462132 | 3.667607
|  | 0.54426 | 3.648534
|  | 0.5422287 | 3.641381
|  | 0.5402756 | 3.630414
|  | 0.5383224 | 3.618016
|  | 0.5362911 | 3.605142
|  | 0.534338 | 3.587499
|  | 0.5323067 | 3.571286
|  | 0.5303535 | 3.569379
|  | 0.5284004 | 3.553166
|  | 0.5263691 | 3.544106
|  | 0.524416 | 3.52551
|  | 0.5224628 | 3.521695
|  | 0.5204315 | 3.506913
|  | 0.5184784 | 3.497376
|  | 0.5164471 | 3.486886
|  | 0.5144939 | 3.470197
|  | 0.5125408 | 3.463998
|  | 0.5105095 | 3.449693
|  | 0.5085564 | 3.439679
|  | 0.506525 | 3.430619
|  | 0.5045719 | 3.413453
|  | 0.5026188 | 3.405347
|  | 0.5005875 | 3.388658
|  | 0.4986343 | 3.38532
|  | 0.496603 | 3.369584
|  | 0.4946499 | 3.356709
|  | 0.4926968 | 3.348603
|  | 0.4906664 | 3.33859
|  | 0.4887133 | 3.323808
|  | 0.4866819 | 3.319516
|  | 0.4847288 | 3.307595
|  | 0.4827757 | 3.29329
|  | 0.4807444 | 3.28423
|  | 0.4787912 | 3.271356
|  | 0.4768381 | 3.267064
|  | 0.4748068 | 3.249898
|  | 0.4728537 | 3.238454
|  | 0.4708223 | 3.227487
|  | 0.4688692 | 3.218427
|  | 0.4669161 | 3.213181
|  | 0.4648848 | 3.197446
|  | 0.4629316 | 3.186479
|  | 0.4609003 | 3.176465
|  | 0.4589472 | 3.166928
|  | 0.4569941 | 3.156915
|  | 0.4549627 | 3.142133
|  | 0.4530096 | 3.136888
|  | 0.4509783 | 3.127828
|  | 0.4490252 | 3.117332
|  | 0.447072 | 3.103981
|  | 0.4450407 | 3.09206
|  | 0.4430876 | 3.079662
|  | 0.4411345 | 3.068218
|  | 0.4391031 | 3.060589
|  | 0.43715 | 3.051529
|  | 0.4351187 | 3.039131
|  | 0.4331656 | 3.03484
|  | 0.4312124 | 3.020058
|  | 0.4291811 | 3.008137
|  | 0.427228 | 3.002415
|  | 0.4251966 | 2.986202
|  | 0.4232435 | 2.979527
|  | 0.4212904 | 2.966652
|  | 0.4192591 | 2.960453
|  | 0.4173059 | 2.944241
|  | 0.4152746 | 2.937088
|  | 0.4133215 | 2.929459
|  | 0.4113684 | 2.922306
|  | 0.409338 | 2.909431
|  | 0.4073849 | 2.902279
|  | 0.4053535 | 2.88559
|  | 0.4034004 | 2.878914
|  | 0.4014473 | 2.869854
|  | 0.399416 | 2.855549
|  | 0.3974628 | 2.846489
|  | 0.3955097 | 2.83886
|  | 0.3934784 | 2.827415
|  | 0.3915253 | 2.817879
|  | 0.3894939 | 2.808819
|  | 0.3875408 | 2.796421
|  | 0.3855877 | 2.791176
|  | 0.3835564 | 2.777348
|  | 0.3816032 | 2.766857
|  | 0.3795719 | 2.75589
|  | 0.3776188 | 2.747784
|  | 0.3756657 | 2.735863
|  | 0.3736343 | 2.725372
|  | 0.3716812 | 2.715359
|  | 0.3696499 | 2.707253
|  | 0.3676968 | 2.690563
|  | 0.3657436 | 2.687225
|  | 0.3637123 | 2.673397
|  | 0.3617592 | 2.660999
|  | 0.3597279 | 2.65337
|  | 0.3577747 | 2.640972
|  | 0.3558216 | 2.629051
|  | 0.3537903 | 2.622375
|  | 0.3518372 | 2.610455
|  | 0.349884 | 2.599964
|  | 0.3478527 | 2.589951
|  | 0.3458996 | 2.57803
|  | 0.3438683 | 2.565632
|  | 0.3419151 | 2.556095
|  | 0.339962 | 2.544651
|  | 0.3379307 | 2.534161
|  | 0.3359776 | 2.521763
|  | 0.3339462 | 2.509365
|  | 0.3319931 | 2.494106
|  | 0.33004 | 2.487431
|  | 0.3280087 | 2.472172
|  | 0.3260555 | 2.46788
|  | 0.3240252 | 2.450237
|  | 0.322072 | 2.436385
|  | 0.3201189 | 2.421079
|  | 0.3180876 | 2.413592
|  | 0.3161345 | 2.402148
|  | 0.3141813 | 2.385936
|  | 0.31215 | 2.376161
|  | 0.3101969 | 2.361092
|  | 0.3081656 | 2.343544
|  | 0.3062124 | 2.331003
|  | 0.3042593 | 2.3218
|  | 0.302228 | 2.303585
|  | 0.3002748 | 2.291759
|  | 0.2982435 | 2.279696
|  | 0.2962904 | 2.265247
|  | 0.2943373 | 2.247032
|  | 0.2923059 | 2.232203
|  | 0.2903528 | 2.215084
|  | 0.2883215 | 2.195009
|  | 0.2863684 | 2.180132
|  | 0.2844152 | 2.163967
|  | 0.2823839 | 2.146229
|  | 0.2804308 | 2.124818
|  | 0.2783995 | 2.113326
|  | 0.2764463 | 2.09349
|  | 0.2744932 | 2.074559
|  | 0.2724619 | 2.050145
|  | 0.2705088 | 2.028449
|  | 0.2685556 | 2.006038
|  | 0.2665243 | 1.981767
|  | 0.2645712 | 1.954206
|  | 0.2625399 | 1.935609
|  | 0.2605867 | 1.895841
|  | 0.2586336 | 1.875623
|  | 0.2566023 | 1.846249
|  | 0.2546492 | 1.816017
|  | 0.2526178 | 1.785786
|  | 0.2506647 | 1.755745
|  | 0.2487116 | 1.719648
|  | 0.2466803 | 1.683933
|  | 0.2447271 | 1.645261
|  | 0.2426958 | 1.613742
|  | 0.2407427 | 1.558238
|  | 0.2387896 | 1.515466
|  | 0.2367592 | 1.47236
|  | 0.2348061 | 1.423054
|  | 0.2327747 | 1.376467
|  | 0.2308216 | 1.316481
|  | 0.2288685 | 1.25535
|  | 0.2268372 | 1.201515
|  | 0.224884 | 1.131896
|  | 0.2229309 | 1.074295
|  | 0.2208996 | 0.9937563
|  | 0.2189465 | 0.9265695
|  | 0.2169151 | 0.8351121
|  | 0.214962 | 0.7595806
|  | 0.2130089 | 0.6691718
|  | 0.2109776 | 0.5807185
|  | 0.2090244 | 0.4744787
|  | 0.2069931 | 0.3728166
|  | 0.20504 | 0.2569923
|  | 0.2030869 | 0.1559024
|  | 0.2010555 | 0.01862049
|  | 0.1991024 | -0.1058822
|  | 0.1970711 | -0.2509365
|  | 0.195118 | -0.380589
|  | 0.1931648 | -0.5360384
|  | 0.1911335 | -0.714138
|  | 0.1891804 | -0.8742127
|  | 0.1872272 | -1.063756
|  | 0.1851959 | -1.255159
|  | 0.1832428 | -1.456719
|  | 0.1812115 | -1.687461
|  | 0.1792583 | -1.87815
|  | 0.1773052 | -2.15052
|  | 0.1752739 | -2.384648
|  | 0.1733208 | -2.652345
|  | 0.1712894 | -2.928244
|  | 0.1693363 | -3.216064
|  | 0.1673832 | -3.532781
|  | 0.1653519 | -3.859416
|  | 0.1633987 | -4.178135
|  | 0.1613674 | -4.576438
|  | 0.1594143 | -4.910416
|  | 0.1574612 | -5.313011
|  | 0.1554298 | -5.691314
|  | 0.1534767 | -6.144786
|  | 0.1514463 | -6.600165
|  | 0.1494932 | -7.063656
|  | 0.1475401 | -7.524281
|  | 0.1455088 | -8.061199
|  | 0.1435556 | -8.590493
|  | 0.1416025 | -9.135518
|  | 0.1395712 | -9.664335
|  | 0.1376181 | -10.26849
|  | 0.1355867 | -10.82925
|  | 0.1336336 | -11.50398
|  | 0.1316805 | -12.09383
|  | 0.1296492 | -12.76903
|  | 0.127696 | -13.42469
|  | 0.1256647 | -14.07748
|  | 0.1237116 | -14.79226
|  | 0.1217585 | -15.52468
|  | 0.1197271 | -16.22326
|  | 0.117774 | -16.9614
|  | 0.1157427 | -17.59178
|  | 0.1137896 | -18.45581
|  | 0.1118364 | -19.20874
|  | 0.1098051 | -19.97598
|  | 0.107852 | -20.7065
|  | 0.1058207 | -21.45275
|  | 0.1038675 | -22.23906
|  | 0.1019144 | -23.03633
|  | 0.09988308 | -23.72822
|  | 0.09792995 | -24.52931
|  | 0.09597683 | -25.21358
|  | 0.0939455 | -25.98987
|  | 0.09199238 | -26.68653
|  | 0.08996105 | -27.38462
|  | 0.08800793 | -28.09893
|  | 0.0860548 | -28.74886
|  | 0.08402348 | -29.41453
|  | 0.08207035 | -30.08306
|  | 0.08003902 | -30.70342
|  | 0.0780859 | -31.29518
|  | 0.07613277 | -31.84212
|  | 0.07410145 | -32.43053
|  | 0.07214832 | -33.00036
|  | 0.07011795 | -33.53346
|  | 0.06816483 | -34.00076
|  | 0.0662117 | -34.46425
|  | 0.06418037 | -34.91439
|  | 0.06222725 | -35.32685
|  | 0.06027412 | -35.72263
|  | 0.0582428 | -36.0631
|  | 0.05628967 | -36.42072
|  | 0.05425835 | -36.7445
|  | 0.05230522 | -36.99245
|  | 0.0503521 | -37.29858
|  | 0.04832077 | -37.52794
|  | 0.04636765 | -37.7449
|  | 0.04433632 | -37.94375
|  | 0.04238319 | -38.0806
|  | 0.04043007 | -38.2618
|  | 0.03839874 | -38.37195
|  | 0.03644562 | -38.47495
|  | 0.03441429 | -38.58986
|  | 0.03246117 | -38.64947
|  | 0.03050804 | -38.71813
|  | 0.02847672 | -38.74722
|  | 0.02652359 | -38.76009
|  | 0.02449226 | -38.793
|  | 0.02253914 | -38.76725
|  | 0.02058601 | -38.73959
|  | 0.0185546875 | -38.70955
|  | 0.0166015625 | -38.67426
|  | 0.0146484375 | -38.62372
|  | 0.01261711 | -38.54981
|  | 0.01066399 | -38.45635
|  | 0.00863266 | -38.37719
|  | 0.006679535 | -38.29804
|  | 0.00472641 | -38.17835
|  | 0.002695084 | -38.07106
|  | 0.0007419586 | -37.94804
|  | -0.001289368 | -37.81166
|  | -0.003242493 | -37.70914
|  | -0.005195618 | -37.57944
|  | -0.007226944 | -37.45594
|  | -0.009180069 | -37.30717
|  | -0.0112114 | -37.14075
|  | -0.01316452 | -37.01486
|  | -0.01511765 | -36.86514
|  | -0.01714802 | -36.70253
|  | -0.01910114 | -36.54852
|  | -0.02113247 | -36.36875
|  | -0.02308559 | -36.23762
|  | -0.02503872 | -36.06977
|  | -0.02707005 | -35.89763
|  | -0.02902317 | -35.73837
|  | -0.0309763 | -35.56289
|  | -0.03300762 | -35.41125
|  | -0.03496075 | -35.23769
|  | -0.03699207 | -35.06602
|  | -0.0389452 | -34.90723
|  | -0.04089832 | -34.72652
|  | -0.04292965 | -34.56487
|  | -0.04488277 | -34.40846
|  | -0.0469141 | -34.25492
|  | -0.04886723 | -34.09804
|  | -0.05082035 | -33.92399
|  | -0.05285168 | -33.75185
|  | -0.0548048 | -33.59974
|  | -0.05683613 | -33.43953
|  | -0.05878925 | -33.26643
|  | -0.06074238 | -33.11146
|  | -0.0627737 | -32.9522
|  | -0.06472683 | -32.78769
|  | -0.06667995 | -32.63557
|  | -0.06871128 | -32.47869
|  | -0.07066441 | -32.32658
|  | -0.07269573 | -32.16875
|  | -0.07464886 | -32.00519
|  | -0.07660198 | -31.85451
|  | -0.07863331 | -31.70574
|  | -0.08058643 | -31.55744
|  | -0.08261776 | -31.41725
|  | -0.08457088 | -31.25799
|  | -0.08652401 | -31.124
|  | -0.08855534 | -30.97761
|  | -0.09050846 | -30.83265
|  | -0.09253979 | -30.69961
|  | -0.09449291 | -30.53605
|  | -0.09644604 | -30.40492
|  | -0.09847736 | -30.26235
|  | -0.1004305 | -30.12216
|  | -0.1024609 | -30.00628
|  | -0.104414 | -29.86323
|  | -0.1063671 | -29.7321
|  | -0.1083984375 | -29.59477
|  | -0.1103515625 | -29.47413
|  | -0.1123046875 | -29.34491
|  | -0.114336 | -29.21616
|  | -0.1162891 | -29.07836
|  | -0.1183205 | -28.96439
|  | -0.1202736 | -28.8385
|  | -0.1222267 | -28.7193
|  | -0.124258 | -28.59436
|  | -0.1262112 | -28.47897
|  | -0.1282425 | -28.35642
|  | -0.1301956 | -28.25104
|  | -0.1321487 | -28.12086
|  | -0.1341801 | -28.01453
|  | -0.1361332 | -27.89055
|  | -0.1381645 | -27.77658
|  | -0.1401176 | -27.66596
|  | -0.1420708 | -27.55915
|  | -0.1441021 | -27.4509
|  | -0.1460552 | -27.34552
|  | -0.1480865 | -27.22202
|  | -0.1500397 | -27.13142
|  | -0.1519928 | -27.01555
|  | -0.1540241 | -26.91208
|  | -0.1559772 | -26.80431
|  | -0.1579304 | -26.70608
|  | -0.1599617 | -26.60785
|  | -0.1619148 | -26.5101
|  | -0.1639462 | -26.40329
|  | -0.1658993 | -26.31317
|  | -0.1678524 | -26.21017
|  | -0.1698837 | -26.11528
|  | -0.1718369 | -26.02087
|  | -0.1738682 | -25.92693
|  | -0.1758213 | -25.82679
|  | -0.1777744 | -25.73953
|  | -0.1798058 | -25.64178
|  | -0.1817589 | -25.55356
|  | -0.1837893 | -25.4663
|  | -0.1857424 | -25.37999
|  | -0.1876965 | -25.28367
|  | -0.1897268 | -25.19975
|  | -0.19168 | -25.10819
|  | -0.1936331 | -25.02618
|  | -0.1956644 | -24.9332
|  | -0.1976175 | -24.85785
|  | -0.1996489 | -24.77012
|  | -0.201602 | -24.68285
|  | -0.2035551 | -24.60799
|  | -0.2055864 | -24.52884
|  | -0.2075396 | -24.44062
|  | -0.2095709 | -24.36766
|  | -0.211524 | -24.27563
|  | -0.2134771 | -24.20935
|  | -0.2155085 | -24.12782
|  | -0.2174616 | -24.0539
|  | -0.2194929 | -23.97808
|  | -0.221446 | -23.90227
|  | -0.2233992 | -23.82979
|  | -0.2254305 | -23.75492
|  | -0.2273836 | -23.6772
|  | -0.2294149 | -23.60424
|  | -0.2313681 | -23.52747
|  | -0.2333212 | -23.46262
|  | -0.2353525 | -23.39205
|  | -0.2373056 | -23.32577
|  | -0.2392588 | -23.25615
|  | -0.2412901 | -23.18558
|  | -0.2432432 | -23.11548
|  | -0.2452745 | -23.05111
|  | -0.2472277 | -22.98817
|  | -0.2491808 | -22.92475
|  | -0.2512121 | -22.85179
|  | -0.2531652 | -22.79219
|  | -0.2551966 | -22.72781
|  | -0.2571497 | -22.66678
|  | -0.2591028 | -22.59764
|  | -0.2611341 | -22.54757
|  | -0.2630873 | -22.47652
|  | -0.2651186 | -22.41978
|  | -0.2670717 | -22.3554
|  | -0.2690248 | -22.30104
|  | -0.2710552 | -22.24001
|  | -0.2730083 | -22.18184
|  | -0.2750397 | -22.11555
|  | -0.2769928 | -22.07026
|  | -0.2789459 | -22.01208
|  | -0.2809772 | -21.95391
|  | -0.2829304 | -21.9005
|  | -0.2848835 | -21.84185
|  | -0.2869148 | -21.79512
|  | -0.288868 | -21.73885
|  | -0.2908993 | -21.68735
|  | -0.2928524 | -21.63061
|  | -0.2948055 | -21.58006
|  | -0.2968369 | -21.53143
|  | -0.29879 | -21.4804
|  | -0.3008213 | -21.43224
|  | -0.3027744 | -21.3817
|  | -0.3047276 | -21.33497
|  | -0.3067589 | -21.2911
|  | -0.308712 | -21.24485
|  | -0.3107433 | -21.19955
|  | -0.3126965 | -21.15329
|  | -0.3146496 | -21.10513
|  | -0.3166809 | -21.05936
|  | -0.318634 | -21.02026
|  | -0.3205872 | -20.97829
|  | -0.3226185 | -20.93729
|  | -0.3245716 | -20.89676
|  | -0.3266029 | -20.8567
|  | -0.3285561 | -20.81617
|  | -0.3305092 | -20.77707
|  | -0.3325405 | -20.73845
|  | -0.3344936 | -20.69648
|  | -0.336525 | -20.66215
|  | -0.3384781 | -20.62734
|  | -0.3404312 | -20.59157
|  | -0.3424625 | -20.55438
|  | -0.3444157 | -20.51862
|  | -0.346447 | -20.48619
|  | -0.3484001 | -20.45186
|  | -0.3503532 | -20.42897
|  | -0.3523846 | -20.39178
|  | -0.3543377 | -20.35935
|  | -0.3563681 | -20.33408
|  | -0.3583212 | -20.30356
|  | -0.3602743 | -20.27829
|  | -0.3623056 | -20.24682
|  | -0.3642588 | -20.21916
|  | -0.3662119 | -20.19771
|  | -0.3682432 | -20.171
|  | -0.3701963 | -20.14907
|  | -0.3722277 | -20.1238
|  | -0.3741808 | -20.10282
|  | -0.3761339 | -20.0804
|  | -0.3781652 | -20.06324
|  | -0.3801184 | -20.04321
|  | -0.3821497 | -20.03034
|  | -0.3841028 | -20.01555
|  | -0.3860559 | -20.0003
|  | -0.3880873 | -19.98408
|  | -0.3900404 | -19.97169
|  | -0.3920717 | -19.95595
|  | -0.3940248 | -19.94927
|  | -0.395978 | -19.94403
|  | -0.3980093 | -19.93783